## Sheet1
measured values | relative permittivity | conductivity | literature values | relative permittivity | conductivity
| 53.3364 | 0.574663 |  | 53.32653 | 0.5705096
| 52.55889 | 0.5880673 |  | 52.53218 | 0.5840287
| 51.89557 | 0.6010073 |  | 51.85578 | 0.5970818
| 51.32178 | 0.6135847 |  | 51.27153 | 0.6097726
| 50.81962 | 0.6258863 |  | 50.76074 | 0.6221827
| 50.37501 | 0.6379739 |  | 50.3095 | 0.6343773
| 49.97822 | 0.6498887 |  | 49.90725 | 0.6464093
| 49.62141 | 0.6616797 |  | 49.5458 | 0.6583223
| 49.29828 | 0.6733839 |  | 49.2187 | 0.6701526
| 49.0038 | 0.6850313 |  | 48.92082 | 0.6819308
| 48.73392 | 0.6966472 |  | 48.64801 | 0.6936826
| 48.48537 | 0.7082543 |  | 48.39686 | 0.7054301
| 48.25534 | 0.7198737 |  | 48.16458 | 0.7171923
| 48.04146 | 0.7315169 |  | 47.94881 | 0.7289856
| 47.84198 | 0.7431972 |  | 47.74761 | 0.7408242
| 47.65526 | 0.7549307 |  | 47.5593 | 0.7527208
| 47.47985 | 0.7667302 |  | 47.38247 | 0.7646862
| 47.31448 | 0.7786035 |  | 47.21589 | 0.77673
| 47.15816 | 0.7905561 |  | 47.05852 | 0.7888608
| 47.01003 | 0.8025951 |  | 46.90945 | 0.8010862
| 46.86933 | 0.8147296 |  | 46.76787 | 0.8134128
| 46.73531 | 0.826966 |  | 46.63309 | 0.8258466
| 46.60736 | 0.8393065 |  | 46.5045 | 0.838393
| 46.48499 | 0.851754 |  | 46.38155 | 0.8510567
| 46.36777 | 0.8643136 |  | 46.26377 | 0.8638421
| 46.25528 | 0.8769906 |  | 46.15071 | 0.8767528
| 46.14714 | 0.8897901 |  | 46.04201 | 0.8897923
| 46.04299 | 0.9027165 |  | 45.9373 | 0.9029638
| 45.9425 | 0.9157727 |  | 45.8363 | 0.9162699
| 45.84538 | 0.9289603 |  | 45.73871 | 0.9297131
| 45.75136 | 0.9422801 |  | 45.64428 | 0.9432956
| 45.66022 | 0.9557329 |  | 45.5528 | 0.9570195
| 45.57179 | 0.9693194 |  | 45.46404 | 0.9708864
| 45.48587 | 0.9830407 |  | 45.37782 | 0.984898
| 45.40232 | 0.9968984 |  | 45.29398 | 0.9990556
| 45.32099 | 1.010894 |  | 45.21234 | 1.013361
| 45.24174 | 1.02503 |  | 45.13277 | 1.027814
| 45.16443 | 1.039308 |  | 45.05513 | 1.042417
| 45.08893 | 1.053728 |  | 44.9793 | 1.057169
| 45.01512 | 1.068291 |  | 44.90517 | 1.072073
| 44.9429 | 1.082998 |  | 44.83264 | 1.087129
| 44.87219 | 1.097848 |  | 44.76161 | 1.102336
| 44.80288 | 1.112841 |  | 44.69199 | 1.117696
| 44.73491 | 1.127979 |  | 44.62369 | 1.133209
| 44.66819 | 1.143262 |  | 44.55665 | 1.148876
| 44.60266 | 1.158689 |  | 44.49079 | 1.164695
| 44.53825 | 1.17426 |  | 44.42604 | 1.180669
| 44.47489 | 1.189976 |  | 44.36235 | 1.196796
| 44.41254 | 1.205836 |  | 44.29965 | 1.213076
| 44.35115 | 1.22184 |  | 44.2379 | 1.229511
| 44.29066 | 1.237988 |  | 44.17704 | 1.246099
| 44.23105 | 1.25428 |  | 44.11702 | 1.262841
| 44.17225 | 1.270716 |  | 44.05781 | 1.279736
| 44.11423 | 1.287297 |  | 43.99935 | 1.296785
| 44.05694 | 1.304023 |  | 43.94162 | 1.313987
| 44.00036 | 1.320892 |  | 43.88457 | 1.331341
| 43.94443 | 1.337904 |  | 43.82817 | 1.348848
| 43.88914 | 1.355059 |  | 43.77239 | 1.366507
| 43.83446 | 1.372355 |  | 43.7172 | 1.384318
| 43.78036 | 1.389794 |  | 43.66257 | 1.402281
| 43.72681 | 1.407374 |  | 43.60847 | 1.420394
| 43.67379 | 1.425094 |  | 43.55488 | 1.438659
| 43.62128 | 1.442956 |  | 43.50177 | 1.457073
| 43.56925 | 1.460958 |  | 43.44913 | 1.475638
| 43.51768 | 1.4791 |  | 43.39692 | 1.494351
| 43.46655 | 1.497382 |  | 43.34513 | 1.513214
| 43.41585 | 1.515802 |  | 43.29374 | 1.532224
| 43.36555 | 1.534361 |  | 43.24273 | 1.551383
| 43.31563 | 1.553058 |  | 43.19209 | 1.570688
| 43.26609 | 1.571891 |  | 43.14179 | 1.59014
| 43.21691 | 1.590861 |  | 43.09183 | 1.609739
| 43.16807 | 1.609968 |  | 43.04218 | 1.629482
| 43.11956 | 1.62921 |  | 42.99284 | 1.649371
| 43.07137 | 1.648587 |  | 42.94378 | 1.669404
| 43.02348 | 1.668099 |  | 42.89501 | 1.68958
| 42.97588 | 1.687744 |  | 42.84649 | 1.7099
| 42.92856 | 1.707523 |  | 42.79823 | 1.730361
| 42.88151 | 1.727435 |  | 42.75022 | 1.750965
| 42.83472 | 1.747479 |  | 42.70243 | 1.771709
| 42.78818 | 1.767654 |  | 42.65487 | 1.792594
| 42.74188 | 1.78796 |  | 42.60752 | 1.813618
| 42.69582 | 1.808396 |  | 42.56037 | 1.834781
| 42.64997 | 1.828962 |  | 42.51342 | 1.856083
| 42.60435 | 1.849658 |  | 42.46666 | 1.877522
| 42.55892 | 1.870482 |  | 42.42007 | 1.899098
| 42.5137 | 1.891433 |  | 42.37366 | 1.92081
| 42.46868 | 1.912512 |  | 42.32741 | 1.942657
| 42.42383 | 1.933718 |  | 42.28131 | 1.964639
| 42.37917 | 1.95505 |  | 42.23537 | 1.986756
| 42.33468 | 1.976507 |  | 42.18957 | 2.009005
| 42.29036 | 1.998089 |  | 42.14391 | 2.031387
| 42.2462 | 2.019795 |  | 42.09839 | 2.0539
| 42.2022 | 2.041624 |  | 42.05299 | 2.076545
| 42.15835 | 2.063576 |  | 42.00771 | 2.09932
| 42.11465 | 2.085651 |  | 41.96255 | 2.122224
| 42.07108 | 2.107848 |  | 41.9175 | 2.145257
| 42.02766 | 2.130165 |  | 41.87256 | 2.168418
| 41.98436 | 2.152603 |  | 41.82773 | 2.191706
| 41.9412 | 2.175161 |  | 41.78299 | 2.215121
| 41.89815 | 2.197838 |  | 41.73835 | 2.238661
| 41.85523 | 2.220633 |  | 41.6938 | 2.262326
| 41.81242 | 2.243547 |  | 41.64934 | 2.286116
| 41.76973 | 2.266577 |  | 41.60496 | 2.310029
| 41.72715 | 2.289725 |  | 41.56066 | 2.334064
| 41.68467 | 2.312988 |  | 41.51644 | 2.358221
| 41.64229 | 2.336368 |  | 41.47229 | 2.382499
| 41.60002 | 2.359862 |  | 41.42822 | 2.406898
| 41.55784 | 2.38347 |  | 41.38421 | 2.431416
| 41.51575 | 2.407191 |  | 41.34027 | 2.456052
| 41.47375 | 2.431026 |  | 41.29639 | 2.480807
| 41.43184 | 2.454974 |  | 41.25258 | 2.505678
| 41.39002 | 2.479033 |  | 41.20882 | 2.530666
| 41.34828 | 2.503203 |  | 41.16512 | 2.55577
| 41.30662 | 2.527484 |  | 41.12147 | 2.580988
| 41.26503 | 2.551874 |  | 41.07788 | 2.606321
| 41.22353 | 2.576375 |  | 41.03433 | 2.631766
| 41.18209 | 2.600984 |  | 40.99083 | 2.657324
| 41.14073 | 2.625701 |  | 40.94738 | 2.682994
| 41.09944 | 2.650525 |  | 40.90397 | 2.708775
| 41.05821 | 2.675457 |  | 40.86061 | 2.734665
| 41.01705 | 2.700495 |  | 40.81728 | 2.760665
| 40.97595 | 2.725639 |  | 40.774 | 2.786774
| 40.93491 | 2.750888 |  | 40.73075 | 2.81299
| 40.89394 | 2.776242 |  | 40.68754 | 2.839313
| 40.85302 | 2.801699 |  | 40.64437 | 2.865743
| 40.81216 | 2.827261 |  | 40.60122 | 2.892277
| 40.77135 | 2.852924 |  | 40.55812 | 2.918917
| 40.7306 | 2.87869 |  | 40.51504 | 2.94566
| 40.6899 | 2.904558 |  | 40.47199 | 2.972506
| 40.64925 | 2.930527 |  | 40.42897 | 2.999455
| 40.60865 | 2.956596 |  | 40.38598 | 3.026505
| 40.56809 | 2.982765 |  | 40.34302 | 3.053656
| 40.52759 | 3.009034 |  | 40.30008 | 3.080906
| 40.48713 | 3.035401 |  | 40.25717 | 3.108256
| 40.44671 | 3.061866 |  | 40.21429 | 3.135705
| 40.40634 | 3.088429 |  | 40.17142 | 3.163251
| 40.366 | 3.115089 |  | 40.12858 | 3.190894
| 40.32571 | 3.141845 |  | 40.08577 | 3.218633
| 40.28546 | 3.168697 |  | 40.04297 | 3.246467
| 40.24525 | 3.195645 |  | 40.0002 | 3.274396
| 40.20507 | 3.222687 |  | 39.95744 | 3.302419
| 40.16493 | 3.249823 |  | 39.9147 | 3.330534
| 40.12483 | 3.277053 |  | 39.87199 | 3.358743
| 40.08476 | 3.304375 |  | 39.82929 | 3.387042
| 40.04472 | 3.331791 |  | 39.78661 | 3.415433
| 40.00472 | 3.359297 |  | 39.74395 | 3.443913
| 39.96475 | 3.386896 |  | 39.7013 | 3.472483
| 39.92481 | 3.414584 |  | 39.65868 | 3.501142
| 39.8849 | 3.442363 |  | 39.61606 | 3.529888
| 39.84502 | 3.470232 |  | 39.57347 | 3.558721
| 39.80517 | 3.498189 |  | 39.53089 | 3.58764
| 39.76535 | 3.526235 |  | 39.48832 | 3.616645
| 39.72555 | 3.554369 |  | 39.44577 | 3.645735
| 39.68578 | 3.58259 |  | 39.40324 | 3.674909
| 39.64604 | 3.610898 |  | 39.36072 | 3.704166
| 39.60632 | 3.639293 |  | 39.31821 | 3.733506
| 39.56663 | 3.667772 |  | 39.27572 | 3.762928
| 39.52696 | 3.696337 |  | 39.23324 | 3.792431
| 39.48732 | 3.724987 |  | 39.19077 | 3.822014
| 39.44769 | 3.75372 |  | 39.14832 | 3.851677
| 39.40809 | 3.782537 |  | 39.10588 | 3.881419
| 39.36852 | 3.811437 |  | 39.06346 | 3.911239
| 39.32896 | 3.840419 |  | 39.02105 | 3.941137
| 39.28942 | 3.869482 |  | 38.97865 | 3.971112
| 39.24991 | 3.898627 |  | 38.93626 | 4.001162
| 39.21041 | 3.927852 |  | 38.89389 | 4.031288
| 39.17094 | 3.957158 |  | 38.85153 | 4.061489
| 39.13148 | 3.986543 |  | 38.80918 | 4.091764
| 39.09204 | 4.016007 |  | 38.76684 | 4.122112
| 39.05262 | 4.045549 |  | 38.72452 | 4.152532
| 39.01322 | 4.07517 |  | 38.68221 | 4.183024
| 38.97384 | 4.104868 |  | 38.63991 | 4.213588
| 38.93447 | 4.134642 |  | 38.59762 | 4.244222
| 38.89512 | 4.164493 |  | 38.55535 | 4.274926
| 38.85578 | 4.19442 |  | 38.51309 | 4.305698
| 38.81646 | 4.224422 |  | 38.47084 | 4.33654
| 38.77716 | 4.254498 |  | 38.42861 | 4.367449
| 38.73787 | 4.284649 |  | 38.38638 | 4.398425
| 38.69859 | 4.314872 |  | 38.34417 | 4.429467
| 38.65933 | 4.345169 |  | 38.30198 | 4.460575
| 38.62009 | 4.375538 |  | 38.25979 | 4.491748
| 38.58086 | 4.405979 |  | 38.21762 | 4.522985
| 38.54164 | 4.436491 |  | 38.17546 | 4.554286
| 38.50244 | 4.467074 |  | 38.13332 | 4.58565
| 38.46325 | 4.497727 |  | 38.09119 | 4.617076
| 38.42407 | 4.52845 |  | 38.04907 | 4.648564
| 38.38491 | 4.559243 |  | 38.00697 | 4.680113
| 38.34576 | 4.590104 |  | 37.96488 | 4.711722
| 38.30662 | 4.621034 |  | 37.9228 | 4.743391
| 38.26749 | 4.652032 |  | 37.88074 | 4.775119
| 38.22837 | 4.683096 |  | 37.83869 | 4.806906